## With LUCIDEON
Characteristics | L0 – No binder | L10 – Conventional binder | N10 – 10% e4E binder | N20 – 20% e4E binder | N30 – 30% e4E binder
Colour | Dark Grey | Grey | Grey | Light grey | Whitish grey
Dimensions (mm) | 215 x 102.5 x 65 | 215 x 102.5 x 65 | 215 x 102.5 x 65 | 215 x 102.5 x 65 | 215 x 102.5 x 65
Dimensional Tolerances
Tolerance category | T2 | T2 | T2 | T2 | T2
Range category | R2 | R2 | R2 | R2 | R2
Compressive strength (N/mm²) | 7 | 50.9 (Oven dry) | 22 (Natural dry) | 35 (Natural dry) | 46 (Natural dry)
Declared compressive strength (N/mm²) | 3.5 | 10 | Up to us to declare | Up to us to declare | Up to us to declare
Freeze & thaw resistance | F0 | F2 | F2 | F2 | F2 | UKCA/CE
dry density（kg/m3） | 1950 | 1970 | 1974 | Pending | 1948 | BBA
Water absorption | N/A | 13% | 11.83% | Pending | 10.24% | LAB
Equivalent thermal conductivity | 0.8 W/(m·K) | Pending | Pending | Pending | Pending | LUCIDEON
Specific heat capacity | 0.8411 J/(g·K) | Pending | Pending | Pending | Pending
Water vapor permeability | Pending | 1.9E-11 kg/(s·m·Pa) | Pending | Pending | Pending
Active soluble salts content | S2 | S2 | S2 | Pending | Pending
Reaction to fire | A1 | A1 (May) | A1 (June) | A1 | A1
Initial Rate of Water Absorption (kg/(m^2*min)) | Pending | 0.5 | Pending | Pending | Pending
Moisiture Expansion (mm/m) | Pending | 1.11 | Pending | Pending | Pending
Drying shrinkage (mm/m) | Pending | 0.85 | Pending | Pending | Pending
Modulus Of Elasticity (MPa) | Pending | Pending | Pending | Pending | Pending
Flexural Strength (MPa) | Pending | Pending | Pending | Pending | Pending
Shear Strength (MPa) | Pending | Pending | Pending | Pending | Pending
Dangerous substances | Eco-friendly and fully recyclable, compliant with 2003/33/EC | Eco-friendly and fully recyclable, compliant with 2003/33/EC | Eco-friendly and fully recyclable, compliant with 2003/33/EC | Eco-friendly and fully recyclable, compliant with 2003/33/EC | Eco-friendly and fully recyclable, compliant with 2003/33/EC

## Without LUCIDEON
Characteristics | L0 – No binder | L10 – Conventional binder | N10 – 10% e4E binder | N20 – 20% e4E binder | N30 – 30% e4E binder
Colour | Dark Grey | Grey | Grey | Light grey | Whitish grey
Dimensions (mm) | 215 x 102.5 x 65 | 215 x 102.5 x 65 | 215 x 102.5 x 65 | 215 x 102.5 x 65 | 215 x 102.5 x 65
Dimensional Tolerances
Tolerance category | T2 | T2 | T2 | T2 | T2
Range category | R2 | R2 | R2 | R2 | R2
Compressive strength (N/mm²) | 7 | 24 (Natural dry), 35.8 (Oven dry) | 22 (Natural dry) | 35 (Natural dry) | 46 (Natural dry)
Declared compressive strength (N/mm²) | 3.5 | 10 | Up to us to declare | Up to us to declare | Up to us to declare
Freeze & thaw resistance | F0 | F2 | F2 | F2 | F2 | UKCA/CE
dry density（kg/m3） | 1950 | 1930 | 1974 | Pending | 1948 | BBA
Water absorption | N/A | 13% | 11.83% | Pending | 10.24% | LAB
Equivalent thermal conductivity | 0.8 W/(m·K) | Pending | Pending | Pending | Pending
Specific heat capacity | 0.8411 J/(g·K) | Pending | Pending | Pending | Pending
Water vapor permeability | Pending | 1.9E-11 kg/(s·m·Pa) | Pending | Pending | Pending
Active soluble salts content | S2 | S2 | S2 | Pending | Pending
Reaction to fire | A1 | A1 (May) | A1 (June) | A1 | A1
Dangerous substances | Eco-friendly and fully recyclable, compliant with 2003/33/EC | Eco-friendly and fully recyclable, compliant with 2003/33/EC | Eco-friendly and fully recyclable, compliant with 2003/33/EC | Eco-friendly and fully recyclable, compliant with 2003/33/EC | Eco-friendly and fully recyclable, compliant with 2003/33/EC